## 150
Temperature (K) | Magnetic Field (Oe) | Moment (emu)
50.1573 | 149.9487 | -0.002073502
50.17285 | 149.9557 | -0.00207145
50.2911 | 149.9464 | -0.002068603
50.57666 | 149.9464 | -0.002059009
51.00704 | 149.9487 | -0.002036922
51.50492 | 149.9557 | -0.001995403
52.00863 | 149.9557 | -0.001938488
52.51723 | 149.951 | -0.001873427
53.0259 | 149.9487 | -0.001804949
53.53286 | 149.951 | -0.001735669
54.03595 | 149.951 | -0.001666007
54.53637 | 149.944 | -0.001596625
55.03529 | 149.9394 | -0.00152785
55.5335 | 149.944 | -0.001459734
56.03402 | 149.9487 | -0.001392412
56.53721 | 149.9464 | -0.001325705
57.03762 | 149.9557 | -0.001259842
57.53057 | 149.9627 | -0.001195181
58.02644 | 149.965 | -0.001131124
58.52459 | 149.965 | -0.001067907
59.02203 | 149.9697 | -0.001005458
59.52176 | 149.972 | -0.000944139
60.02386 | 149.9627 | -0.0008840022
60.52623 | 149.9557 | -0.0008247568
61.02331 | 149.965 | -0.0007666764
61.51758 | 149.9744 | -0.000709509
62.0149 | 149.9674 | -0.0006536871
62.51258 | 149.965 | -0.0005987511
63.01217 | 149.972 | -0.0005451148
63.51475 | 149.9744 | -0.0004925966
64.01103 | 149.965 | -0.0004413227
64.50785 | 149.972 | -0.0003912829
65.00466 | 149.979 | -0.0003425234
65.49947 | 149.972 | -0.0002947718
65.9991 | 149.9767 | -0.0002485649
66.49917 | 149.9767 | -0.0002034517
66.99855 | 149.979 | -0.0001602224
67.49552 | 149.979 | -0.0001177912
67.99277 | 149.9767 | -7.669998e-05
68.49233 | 149.9767 | -3.699057e-05
68.99177 | 149.9767 | 1.454148e-06
69.48949 | 149.9744 | 3.855488e-05
69.98794 | 149.972 | 7.398355e-05
70.48547 | 149.9674 | 0.000108376
70.98017 | 149.9604 | 0.0001414918
71.48028 | 149.958 | 0.000173023
71.97942 | 149.9604 | 0.0002032602
72.4771 | 149.958 | 0.0002322931
72.97712 | 149.9534 | 0.000259981
73.47373 | 149.9604 | 0.0002864718
73.97069 | 149.9674 | 0.0003115773
74.47103 | 149.9697 | 0.000335483
74.97142 | 149.965 | 0.0003582474
75.47087 | 149.9604 | 0.0003798435
75.96883 | 149.965 | 0.0004001695
76.46708 | 149.9674 | 0.0004193196
76.96495 | 149.9627 | 0.0004371658
77.46301 | 149.9674 | 0.0004540627
77.96291 | 149.9697 | 0.0004698342
78.4599 | 149.958 | 0.0004843954
78.95755 | 149.9557 | 0.0004980344
79.45485 | 149.9534 | 0.000510903
79.95196 | 149.9534 | 0.0005226129
80.45205 | 149.9557 | 0.0005331485
80.95066 | 149.944 | 0.0005430354
81.45294 | 149.944 | 0.0005519636
81.95105 | 149.9487 | 0.0005598929
82.44821 | 149.944 | 0.0005672113
82.94932 | 149.9487 | 0.0005735411
83.44349 | 149.951 | 0.0005790349
83.9397 | 149.951 | 0.0005839284
84.44228 | 149.9604 | 0.0005878272
84.93897 | 149.9604 | 0.0005910626
85.43396 | 149.9604 | 0.0005936496
85.93449 | 149.958 | 0.0005954207
86.43374 | 149.9487 | 0.0005967056
86.93367 | 149.9534 | 0.0005973002
87.43242 | 149.9604 | 0.0005972096
87.93048 | 149.9627 | 0.0005965946
88.4282 | 149.9604 | 0.0005955201
88.926 | 149.951 | 0.0005942092
89.42619 | 149.9417 | 0.0005922517
89.92386 | 149.9464 | 0.0005900235
90.42169 | 149.958 | 0.0005875791
90.92175 | 149.9674 | 0.0005851525
91.42089 | 149.972 | 0.0005823965
91.91779 | 149.972 | 0.000579658
92.41827 | 149.9697 | 0.0005768873
92.91865 | 149.958 | 0.0005739752
93.41611 | 149.965 | 0.0005713346
93.91443 | 149.9697 | 0.0005685171
94.41258 | 149.965 | 0.0005660369
94.91251 | 149.9674 | 0.0005634557
95.41448 | 149.9697 | 0.0005608179
95.91071 | 149.979 | 0.0005581323
96.40753 | 149.9744 | 0.000555443
96.90763 | 149.9697 | 0.000553135
97.40231 | 149.9674 | 0.0005504946
97.89973 | 149.9604 | 0.0005480911
98.39977 | 149.9627 | 0.000545543
98.90004 | 149.9697 | 0.0005431498
99.40014 | 149.9814 | 0.0005408802
99.90009 | 149.9861 | 0.0005382764
100.4008 | 149.9837 | 0.0005360686
100.8977 | 149.9814 | 0.0005335978
101.3961 | 149.9744 | 0.0005312404
101.8934 | 149.9814 | 0.0005289954
102.3932 | 149.9907 | 0.0005266065
102.894 | 149.9861 | 0.0005243159
103.3902 | 149.9837 | 0.000522133
103.8898 | 149.979 | 0.0005199224
104.3923 | 149.9697 | 0.0005176405
104.8902 | 149.972 | 0.0005154473
105.3858 | 149.9814 | 0.0005133096
105.8857 | 149.9814 | 0.0005111624
106.3855 | 149.972 | 0.0005089975
106.8838 | 149.9697 | 0.0005067485
107.3803 | 149.979 | 0.0005046525
107.8825 | 149.9931 | 0.0005026074
108.3804 | 149.9931 | 0.0005006356
108.8772 | 149.9767 | 0.0004984671
109.3778 | 149.9744 | 0.0004963387
109.8728 | 149.9837 | 0.0004943561
110.3704 | 149.9814 | 0.0004923813
110.8704 | 149.9744 | 0.0004904056
111.3701 | 149.9674 | 0.0004883095
111.8705 | 149.9674 | 0.0004863961
112.369 | 149.9627 | 0.0004843434
112.8672 | 149.9604 | 0.0004825016
113.3677 | 149.9604 | 0.0004804843
113.8684 | 149.9534 | 0.0004786993
114.3687 | 149.9557 | 0.0004767275
114.864 | 149.9604 | 0.0004748735
115.3565 | 149.965 | 0.0004729392
115.8593 | 149.965 | 0.0004711505
116.3655 | 149.9627 | 0.0004692934
116.864 | 149.9627 | 0.0004674592
117.3587 | 149.965 | 0.0004657586
117.8558 | 149.9674 | 0.0004639624
118.3546 | 149.9604 | 0.0004622316
118.8517 | 149.958 | 0.0004603457
119.3501 | 149.9627 | 0.0004585739
119.8509 | 149.9627 | 0.0004569414
120.3483 | 149.965 | 0.000455182
120.8479 | 149.958 | 0.0004535483
121.3507 | 149.9557 | 0.0004519491
121.846 | 149.9627 | 0.0004502721
122.3439 | 149.9604 | 0.0004483724
122.8441 | 149.958 | 0.0004467926
123.3423 | 149.972 | 0.0004452293
123.8427 | 149.9697 | 0.0004436084
124.341 | 149.965 | 0.0004420414
124.8399 | 149.9697 | 0.000440441
125.3405 | 149.9674 | 0.0004386781
125.8408 | 149.965 | 0.0004373319
126.3366 | 149.9627 | 0.0004357369
126.8325 | 149.9674 | 0.0004340181
127.3329 | 149.9674 | 0.0004324891
127.8312 | 149.9674 | 0.0004310792
128.3316 | 149.9697 | 0.0004294963
128.8316 | 149.9697 | 0.0004281564
129.3295 | 149.9674 | 0.0004264701
129.8304 | 149.9697 | 0.0004249509
130.3306 | 149.979 | 0.0004235971
130.8306 | 149.9767 | 0.0004222066
131.3281 | 149.9744 | 0.0004205553
131.8252 | 149.9767 | 0.0004191296
132.3255 | 149.9744 | 0.0004178575
132.8262 | 149.979 | 0.0004164455
133.3217 | 149.9837 | 0.0004150602
133.8177 | 149.979 | 0.0004135833
134.3179 | 149.972 | 0.0004122979
134.8179 | 149.972 | 0.0004108068
135.3176 | 149.9744 | 0.000409454
135.8179 | 149.972 | 0.000408175
136.3172 | 149.9744 | 0.000406595
136.8157 | 149.979 | 0.0004052974
137.3166 | 149.9744 | 0.0004040864
137.8168 | 149.9697 | 0.0004026787
138.3152 | 149.972 | 0.0004013121
138.812 | 149.979 | 0.0004001441
139.3098 | 149.9767 | 0.0003989734
139.8098 | 149.972 | 0.0003975326
140.3107 | 149.9744 | 0.0003961036
140.8091 | 149.9674 | 0.0003949387
141.3069 | 149.9674 | 0.0003937368
141.8071 | 149.9767 | 0.0003924694
142.306 | 149.9744 | 0.0003912383
142.8068 | 149.972 | 0.000390026
143.3084 | 149.972 | 0.0003888137
143.8073 | 149.9674 | 0.0003874299
144.3045 | 149.972 | 0.0003862762
144.8033 | 149.9744 | 0.0003849886
145.3011 | 149.972 | 0.0003836762
145.7991 | 149.965 | 0.0003824903
146.3019 | 149.9627 | 0.0003813471
146.8015 | 149.9697 | 0.0003802509
147.2965 | 149.958 | 0.0003791193
147.7938 | 149.9464 | 0.0003778473
148.2938 | 149.9464 | 0.000376654
148.7934 | 149.9487 | 0.0003756156
149.292 | 149.9464 | 0.0003743695
149.7905 | 149.9417 | 0.0003732186
150.2907 | 149.9417 | 0.0003720363
150.7895 | 149.944 | 0.0003709659
151.2881 | 149.9464 | 0.0003698459
151.7895 | 149.9534 | 0.0003687103
152.2846 | 149.9534 | 0.000367699
152.7816 | 149.9487 | 0.0003663959
153.2814 | 149.9464 | 0.0003654726
153.7785 | 149.951 | 0.0003642448
154.2797 | 149.9487 | 0.0003633484
154.7787 | 149.9393 | 0.0003622189
155.2784 | 149.951 | 0.0003611365
155.7781 | 149.9487 | 0.0003601482
156.2745 | 149.9417 | 0.0003590444
156.7752 | 149.9417 | 0.0003579042
157.2773 | 149.9393 | 0.0003568548
157.7752 | 149.944 | 0.0003559785
158.2708 | 149.9487 | 0.0003549186
158.771 | 149.951 | 0.0003539104
159.2693 | 149.9534 | 0.0003529119
159.7647 | 149.9534 | 0.0003520016
160.2677 | 149.9464 | 0.0003508825
160.7683 | 149.944 | 0.0003497775
161.2656 | 149.9464 | 0.0003489572
161.7642 | 149.951 | 0.0003478584
162.2631 | 149.9557 | 0.000346781
162.7635 | 149.965 | 0.0003459803
163.2626 | 149.9697 | 0.0003447578
163.7624 | 149.9604 | 0.0003439618
164.26 | 149.958 | 0.0003429562
164.7607 | 149.9627 | 0.0003422073
165.2578 | 149.9697 | 0.0003410816
165.7517 | 149.972 | 0.0003401751
166.253 | 149.965 | 0.0003393235
166.7529 | 149.9627 | 0.0003383898
167.2508 | 149.9627 | 0.0003373424
167.7512 | 149.972 | 0.000336463
168.2494 | 149.979 | 0.0003355515
168.7459 | 149.9744 | 0.0003346844
169.2464 | 149.965 | 0.0003336862
169.746 | 149.9674 | 0.0003327767
170.2263 | 149.9767 | 0.000331927
170.6125 | 149.9744 | 0.0003311721
170.8648 | 149.9697 | 0.0003301809
171.0148 | 149.9674 | 0.0003296678
171.0711 | 149.9767 | 0.0003290764
171.0209 | 149.9767 | 0.0003287968
170.873 | 149.9674 | 0.0003285341
170.6709 | 149.9627 | 0.0003287666
170.4591 | 149.9627 | 0.0003287464
170.2621 | 149.9674 | 0.0003286588
170.0936 | 149.965 | 0.0003291159
169.9584 | 149.958 | 0.0003292788
169.8559 | 149.9557 | 0.000329469
169.787 | 149.958 | 0.0003295366
169.7506 | 149.9674 | 0.000329813
169.7441 | 149.972 | 0.0003298136
169.7592 | 149.972 | 0.0003298574
169.7868 | 149.9744 | 0.00032992
169.8179 | 149.979 | 0.000329859
169.8452 | 149.9697 | 0.0003298363
169.8665 | 149.9557 | 0.0003297313
50.15281 | 149.979 | -0.0009711095
50.16617 | 149.9837 | -0.0009715014
50.28246 | 149.9837 | -0.0009708025
50.56535 | 149.9861 | -0.0009659071
50.99349 | 149.9884 | -0.0009549828
51.49191 | 149.9814 | -0.0009385067
51.99728 | 149.9814 | -0.0009185606
52.50587 | 149.9861 | -0.0008964891
53.01421 | 149.9837 | -0.0008733265
53.52053 | 149.9837 | -0.0008486782
54.02621 | 149.9767 | -0.0008231631
54.53103 | 149.9674 | -0.0007970017
55.03155 | 149.972 | -0.0007701996
55.52848 | 149.9744 | -0.0007424611
56.02574 | 149.9744 | -0.0007140306
56.52457 | 149.979 | -0.0006847917
57.02205 | 149.9837 | -0.0006550933
57.51973 | 149.9907 | -0.0006247788
58.02181 | 149.9907 | -0.0005939893
58.52155 | 149.9907 | -0.0005625967
59.01814 | 149.9884 | -0.0005304138
59.51794 | 149.9861 | -0.0004980372
60.01735 | 149.9884 | -0.0004651485
60.51551 | 149.9884 | -0.0004321451
61.01554 | 149.979 | -0.0003988771
61.51071 | 149.9814 | -0.0003654339
62.00638 | 149.9814 | -0.0003319195
62.5062 | 149.9837 | -0.0002981685
63.00299 | 149.9954 | -0.0002644962
63.50029 | 149.9907 | -0.0002309318
63.9998 | 149.9884 | -0.0001974793
64.49912 | 149.9837 | -0.000164199
65.00395 | 149.9814 | -0.0001314724
65.50376 | 149.9861 | -9.868889e-05
65.99638 | 149.9837 | -6.640204e-05
66.49596 | 149.9814 | -3.438103e-05
66.99374 | 149.979 | -3.097909e-06
67.48978 | 149.9814 | 2.783429e-05
67.98956 | 149.9814 | 5.810644e-05
68.48616 | 149.9907 | 8.770784e-05
68.98021 | 149.9977 | 0.0001166654
69.47758 | 149.9884 | 0.0001449634
69.98016 | 149.9861 | 0.0001724022
70.4796 | 149.9861 | 0.0001990107
70.97686 | 149.9884 | 0.0002249121
71.47728 | 149.9861 | 0.0002498604
71.97687 | 149.9861 | 0.0002739033
72.474 | 149.9907 | 0.0002972437
72.97014 | 149.9884 | 0.0003194927
73.46871 | 149.979 | 0.0003409782
73.96847 | 149.9744 | 0.0003614694
74.46783 | 149.9767 | 0.0003812082
74.96509 | 149.972 | 0.0003998761
75.46013 | 149.972 | 0.0004174604
75.95693 | 149.9767 | 0.0004340469
76.45618 | 149.9744 | 0.000450046
76.95657 | 149.965 | 0.0004650203
77.45493 | 149.958 | 0.0004787991
77.95411 | 149.965 | 0.0004920569
78.4557 | 149.9744 | 0.0005041091
78.95434 | 149.979 | 0.0005154729
79.45249 | 149.9767 | 0.0005261903
79.95051 | 149.9744 | 0.0005359158
80.44896 | 149.9814 | 0.0005448872
80.94677 | 149.979 | 0.0005531247
81.44137 | 149.9674 | 0.0005604956
81.93817 | 149.9674 | 0.000567186
82.43741 | 149.9674 | 0.0005734014
82.93609 | 149.965 | 0.0005785889
83.43524 | 149.9674 | 0.000583257
83.93642 | 149.9744 | 0.0005872771
84.4355 | 149.9744 | 0.0005905735
84.93295 | 149.9744 | 0.0005931722
85.43045 | 149.9697 | 0.0005954232
85.93094 | 149.9674 | 0.0005968321
86.4336 | 149.979 | 0.0005978335
86.93182 | 149.9744 | 0.0005980982
87.42744 | 149.9697 | 0.0005977424
87.92209 | 149.9744 | 0.0005971252
88.42189 | 149.9814 | 0.0005959241
88.92186 | 149.9814 | 0.0005945668
89.41902 | 149.9744 | 0.0005926314
89.919 | 149.9744 | 0.000590437
90.42189 | 149.972 | 0.0005881474
90.92185 | 149.9744 | 0.0005855517
91.41696 | 149.9814 | 0.0005829162
91.91398 | 149.9837 | 0.0005801004
92.41224 | 149.9931 | 0.0005774326
92.91119 | 149.9954 | 0.0005746387
93.40932 | 149.9884 | 0.0005718573
93.90994 | 149.9907 | 0.0005690805
94.40708 | 149.9954 | 0.0005664791
94.90233 | 150.0001 | 0.0005639056
95.4023 | 149.9977 | 0.000561234
95.90168 | 149.9954 | 0.0005585867
96.40217 | 149.9977 | 0.0005559552
96.90114 | 149.9954 | 0.0005535725
97.39906 | 149.9907 | 0.0005509764
97.89863 | 149.9884 | 0.0005484766
98.39822 | 149.9907 | 0.0005461181
98.89435 | 149.9977 | 0.0005435549
99.39299 | 150.0001 | 0.0005410459
99.89272 | 149.9977 | 0.0005388612
100.3903 | 149.9977 | 0.0005363906
100.8875 | 149.9931 | 0.0005340657
101.3876 | 149.9954 | 0.0005315871
101.8882 | 150.0071 | 0.0005292834
102.3863 | 150.0047 | 0.0005271187
102.8866 | 149.9954 | 0.0005247362
103.3869 | 149.9907 | 0.0005224834
103.8836 | 149.9977 | 0.0005202452
104.3799 | 150.0047 | 0.0005179518
104.8798 | 149.9977 | 0.000515923
105.3771 | 150.0024 | 0.0005135957
105.8747 | 150.0001 | 0.0005115099
106.3754 | 149.9931 | 0.0005094078
106.8762 | 149.9931 | 0.0005072988
107.3758 | 149.9931 | 0.0005050873
107.8725 | 150.0001 | 0.0005029195
108.3705 | 149.9884 | 0.0005009059
108.8688 | 149.972 | 0.0004986756
109.3686 | 149.972 | 0.000496705
109.8706 | 149.979 | 0.0004947626
110.3691 | 149.9837 | 0.0004926639
110.8637 | 149.9861 | 0.000490661
111.3589 | 149.9907 | 0.0004887656
111.8611 | 149.9884 | 0.0004867674
112.3596 | 149.9697 | 0.0004847914
112.8568 | 149.9627 | 0.0004828557
113.3566 | 149.9744 | 0.0004809686
113.8574 | 149.979 | 0.0004790358
114.3576 | 149.9814 | 0.0004771904
114.853 | 149.9861 | 0.0004751253
115.353 | 149.9907 | 0.0004733281
115.8548 | 149.9954 | 0.0004713766
116.353 | 149.9907 | 0.0004695876
116.8501 | 149.979 | 0.000467899
117.3488 | 149.9744 | 0.0004660718
117.8463 | 149.979 | 0.0004642985
118.344 | 149.9814 | 0.0004624058
118.8445 | 149.979 | 0.0004606397
119.342 | 149.9814 | 0.0004588593
119.8396 | 149.979 | 0.0004573257
120.3401 | 149.9697 | 0.0004554991
120.843 | 149.965 | 0.0004536574
121.3422 | 149.972 | 0.0004521079
121.8387 | 149.9767 | 0.0004504917
122.3371 | 149.9814 | 0.0004488569
122.8359 | 149.9884 | 0.0004471589
123.3363 | 149.9837 | 0.0004455875
123.8334 | 149.9814 | 0.000443936
124.3308 | 149.9884 | 0.0004422206
124.8308 | 149.9861 | 0.000440502
125.3337 | 149.979 | 0.0004391376
125.8319 | 149.9837 | 0.0004375752
126.3269 | 149.9837 | 0.0004359985
126.8271 | 149.9884 | 0.0004344922
127.3262 | 150.0001 | 0.0004328633
127.8267 | 149.9954 | 0.0004313163
128.3273 | 149.9907 | 0.0004297676
128.8244 | 149.9931 | 0.0004284005
129.323 | 149.9977 | 0.0004267958
129.8234 | 150.0001 | 0.0004253583
130.3232 | 149.9884 | 0.0004238533
130.8209 | 149.9814 | 0.0004223235
131.3191 | 149.9814 | 0.0004208668
131.8172 | 149.9814 | 0.0004195687
132.3179 | 149.9837 | 0.0004181143
132.8181 | 149.9837 | 0.0004165599
133.3161 | 149.979 | 0.0004152064
133.8167 | 149.979 | 0.0004137991
134.3148 | 149.9837 | 0.0004124952
134.8132 | 149.9814 | 0.0004110567
135.3146 | 149.972 | 0.0004096118
135.8115 | 149.9744 | 0.0004082826
136.3091 | 149.9837 | 0.0004069266
136.8115 | 149.979 | 0.0004055809
137.3074 | 149.9814 | 0.0004042485
137.8027 | 149.9884 | 0.0004029337
138.3026 | 149.9884 | 0.0004016344
138.8033 | 149.9884 | 0.0004003832
139.3042 | 149.9884 | 0.0003989392
139.8046 | 149.9954 | 0.0003977844
140.3033 | 149.9977 | 0.0003964951
140.8021 | 149.9884 | 0.0003952613
141.3008 | 149.979 | 0.0003940551
141.7971 | 149.9744 | 0.0003926302
142.2978 | 149.9744 | 0.0003914355
142.7959 | 149.972 | 0.0003902029
143.2907 | 149.9674 | 0.0003888912
143.7961 | 149.9674 | 0.0003875626
144.2966 | 149.965 | 0.0003862984
144.7921 | 149.9604 | 0.0003851312
145.2933 | 149.965 | 0.000383828
145.7939 | 149.972 | 0.0003825981
146.2916 | 149.9697 | 0.0003815373
146.7875 | 149.9627 | 0.000380253
147.2894 | 149.9744 | 0.0003790801
147.7894 | 149.9767 | 0.0003780014
148.2839 | 149.9674 | 0.0003767927
148.7859 | 149.9674 | 0.0003758014
149.2862 | 149.9697 | 0.0003745667
149.7792 | 149.9767 | 0.000373229
150.2765 | 149.9627 | 0.000372191
150.7767 | 149.9534 | 0.000371087
151.2761 | 149.958 | 0.0003700673
151.7767 | 149.9604 | 0.0003688103
152.2759 | 149.9534 | 0.0003677407
152.7761 | 149.9487 | 0.0003665779
153.2742 | 149.965 | 0.0003654566
153.7722 | 149.9744 | 0.0003645836
154.2729 | 149.9744 | 0.0003633768
154.7686 | 149.9744 | 0.0003623397
155.2658 | 149.9697 | 0.0003613894
155.7635 | 149.9697 | 0.0003602348
156.2611 | 149.965 | 0.0003592467
156.767 | 149.9604 | 0.0003580737
157.2675 | 149.9674 | 0.0003571174
157.7628 | 149.9674 | 0.0003562571
158.2634 | 149.965 | 0.0003548966
158.7612 | 149.958 | 0.000353938
159.2575 | 149.965 | 0.0003528828
159.7562 | 149.9697 | 0.0003519719
160.2566 | 149.972 | 0.0003509642
160.7544 | 149.9814 | 0.0003500105
161.2513 | 149.9861 | 0.0003489368
161.7486 | 149.9861 | 0.0003478973
162.2472 | 149.979 | 0.0003469867
162.7508 | 149.979 | 0.0003459744
163.2535 | 149.9767 | 0.0003449566
163.7515 | 149.9814 | 0.0003439741
164.2494 | 149.9837 | 0.000342978
164.7496 | 149.9814 | 0.0003419648
165.2464 | 149.9861 | 0.0003410257
165.7448 | 149.9884 | 0.0003400632
166.2454 | 149.9837 | 0.0003391966
166.7457 | 149.9837 | 0.0003380718
167.2404 | 149.9837 | 0.0003373434
167.7343 | 149.9767 | 0.0003363053
168.2348 | 149.9837 | 0.0003353754
168.7344 | 149.9861 | 0.0003345732
169.2338 | 149.979 | 0.0003337246
169.7341 | 149.9837 | 0.0003327052
170.2161 | 149.979 | 0.0003316988
170.6059 | 149.9674 | 0.0003309238
170.8608 | 149.9697 | 0.0003301859
171.012 | 149.9767 | 0.0003294597
171.0697 | 149.9814 | 0.0003290186
171.0188 | 149.9744 | 0.0003287232
170.8721 | 149.965 | 0.0003285971
170.6717 | 149.965 | 0.0003284941
170.4578 | 149.9744 | 0.0003286613
170.2589 | 149.9744 | 0.0003287363
170.0911 | 149.965 | 0.0003289406
169.957 | 149.9697 | 0.0003292018
169.8542 | 149.972 | 0.0003291874
169.7857 | 149.972 | 0.0003294544
169.7502 | 149.9674 | 0.0003294454
169.7444 | 149.9557 | 0.0003295226
169.7605 | 149.9557 | 0.0003296394
169.7884 | 149.965 | 0.000329678
169.8196 | 149.9674 | 0.0003296758
169.8471 | 149.9604 | 0.0003296439
169.8684 | 149.958 | 0.0003295949

## 250
Temperature (K) | Magnetic Field (Oe) | Moment (emu)
50.15631 | 249.868 | -0.002062818
50.1729 | 249.8843 | -0.002059056
50.29144 | 249.882 | -0.002055378
50.57631 | 249.8797 | -0.002043702
51.00821 | 249.882 | -0.002016093
51.50986 | 249.8797 | -0.001965338
52.01575 | 249.875 | -0.00189386
52.52063 | 249.8773 | -0.001812206
53.02793 | 249.889 | -0.001725793
53.53527 | 249.8913 | -0.001637772
54.03877 | 249.8937 | -0.001550003
54.53921 | 249.8984 | -0.001462798
55.03793 | 249.8984 | -0.001377101
55.53873 | 249.896 | -0.001292626
56.03653 | 249.889 | -0.001209442
56.53406 | 249.8937 | -0.001127587
57.03418 | 249.896 | -0.001047191
57.53429 | 249.8937 | -0.0009683752
58.03356 | 249.9053 | -0.0008910386
58.53162 | 249.9147 | -0.000814926
59.02985 | 249.917 | -0.0007403308
59.52952 | 249.9194 | -0.0006674809
60.02981 | 249.917 | -0.0005961729
60.52505 | 249.917 | -0.0005264981
61.02071 | 249.9217 | -0.0004584649
61.52063 | 249.9287 | -0.0003918471
62.01755 | 249.9311 | -0.0003270527
62.51488 | 249.9287 | -0.0002636521
63.01406 | 249.924 | -0.0002019788
63.51372 | 249.9147 | -0.0001420351
64.01389 | 249.9147 | -8.362654e-05
64.51324 | 249.9077 | -2.692216e-05
65.01049 | 249.8984 | 2.821942e-05
65.50812 | 249.9007 | 8.177777e-05
66.00632 | 249.903 | 0.0001336935
66.50401 | 249.9007 | 0.0001837634
67.00095 | 249.896 | 0.0002322295
67.49547 | 249.9053 | 0.0002789934
67.99937 | 249.9077 | 0.0003243931
68.49887 | 249.9007 | 0.0003681612
68.99141 | 249.896 | 0.0004101941
69.49124 | 249.8843 | 0.0004504721
69.99106 | 249.8657 | 0.0004890448453
70.49063 | 249.8586 | 0.0005263361
70.98873 | 249.875 | 0.0005618599
71.48468 | 249.8703 | 0.0005959225
71.9824 | 249.868 | 0.000628387
72.4841 | 249.8727 | 0.0006590126
72.98387 | 249.8703 | 0.0006884087
73.47874 | 249.875 | 0.0007163736
73.97578 | 249.875 | 0.0007424733
74.47319 | 249.8703 | 0.0007673911
74.97025 | 249.8586 | 0.0007907825
75.47009 | 249.854 | 0.0008126927
75.97019 | 249.861 | 0.0008332384
76.46838 | 249.8587 | 0.0008523895
76.96624 | 249.8516 | 0.0008702893
77.46576 | 249.8516 | 0.0008871019
77.96367 | 249.8493 | 0.0009024062
78.46202 | 249.8516 | 0.0009164769
78.96201 | 249.8563 | 0.0009296373
79.45949 | 249.8657 | 0.0009414721
79.9574 | 249.8563 | 0.0009522223
80.46003 | 249.8376 | 0.0009618698
80.96244 | 249.8423 | 0.0009705957
81.45713 | 249.8563 | 0.000978011
81.95148 | 249.8656 | 0.0009847803
82.45131 | 249.8656 | 0.0009904871
82.95124 | 249.8656 | 0.0009953731
83.44912 | 249.8587 | 0.0009993712
83.94801 | 249.8516 | 0.00100249
84.45005 | 249.8516 | 0.001004831
84.94905 | 249.8516 | 0.001006349
85.44564 | 249.8516 | 0.001007204
85.93903 | 249.8516 | 0.001007434
86.43356 | 249.8563 | 0.001006805
86.93346 | 249.861 | 0.001005623
87.43351 | 249.8586 | 0.001003647
87.93354 | 249.8586 | 0.001001521
88.43337 | 249.861 | 0.0009985117
88.93306 | 249.8586 | 0.0009950833
89.43158 | 249.854 | 0.0009915275
89.92862 | 249.861 | 0.0009874649
90.42682 | 249.8703 | 0.0009831772
90.92639 | 249.8703 | 0.0009784977
91.42363 | 249.8703 | 0.000974014
91.92102 | 249.8703 | 0.0009694728
92.42135 | 249.8727 | 0.0009647186
92.9189 | 249.8727 | 0.0009601728
93.41576 | 249.8703 | 0.0009555861
93.91897 | 249.8656 | 0.0009510092
94.41777 | 249.868 | 0.0009466118
94.91357 | 249.8703 | 0.0009421189
95.41283 | 249.875 | 0.0009376331
95.91127 | 249.8727 | 0.0009332664
96.41092 | 249.8727 | 0.0009290078
96.91048 | 249.875 | 0.000924703
97.41061 | 249.868 | 0.0009204186
97.9085 | 249.8656 | 0.0009162977
98.40583 | 249.868 | 0.0009120823
98.90598 | 249.868 | 0.0009080134
99.40336 | 249.8703 | 0.000903911
99.90074 | 249.8727 | 0.000900027
100.4008 | 249.8703 | 0.0008959367
100.8989 | 249.8703 | 0.0008918366
101.3964 | 249.8703 | 0.0008879317
101.8951 | 249.875 | 0.0008841144
102.3962 | 249.8727 | 0.0008802961
102.8964 | 249.8727 | 0.0008763902
103.393 | 249.8773 | 0.0008725706
103.8883 | 249.8727 | 0.0008687858
104.3852 | 249.8727 | 0.0008650678
104.8854 | 249.875 | 0.0008613979
105.3885 | 249.8727 | 0.0008578326
105.8889 | 249.8727 | 0.0008541589
106.3861 | 249.8727 | 0.000850526
106.8842 | 249.875 | 0.0008470225
107.3829 | 249.8773 | 0.0008434626
107.8835 | 249.8773 | 0.0008398852
108.3843 | 249.8703 | 0.000836493
108.8848 | 249.8586 | 0.0008328128
109.385 | 249.8563 | 0.0008295096
109.8808 | 249.8563 | 0.0008261161
110.3768 | 249.8516 | 0.0008224725
110.8747 | 249.8493 | 0.0008192473
111.3725 | 249.8493 | 0.0008159124
111.8729 | 249.8493 | 0.0008127103
112.3731 | 249.847 | 0.0008094376
112.8711 | 249.847 | 0.0008062855
113.3693 | 249.847 | 0.0008029814
113.8695 | 249.8447 | 0.0007998593
114.3677 | 249.854 | 0.0007967308
114.8661 | 249.8586 | 0.000793529
115.3643 | 249.854 | 0.0007904013
115.8622 | 249.847 | 0.000787237
116.3596 | 249.847 | 0.0007842744
116.8573 | 249.8493 | 0.0007812594
117.3576 | 249.847 | 0.0007783116
117.8601 | 249.854 | 0.0007752789
118.361 | 249.8563 | 0.0007722122
118.8592 | 249.8493 | 0.0007693078
119.3571 | 249.861 | 0.0007664297
119.8538 | 249.8657 | 0.0007637984
120.3526 | 249.8586 | 0.0007606543
120.8542 | 249.8586 | 0.0007577783
121.3542 | 249.8563 | 0.0007549912
121.8502 | 249.8633 | 0.0007521403
122.3504 | 249.861 | 0.000749382
122.853 | 249.8563 | 0.0007466848
123.3534 | 249.8563 | 0.0007438693
123.8487 | 249.854 | 0.0007412251
124.3436 | 249.854 | 0.0007383634
124.8439 | 249.854 | 0.0007356389
125.3445 | 249.854 | 0.0007331607
125.8436 | 249.8633 | 0.0007305872
126.3422 | 249.875 | 0.0007280017
126.8405 | 249.8773 | 0.0007253605
127.3406 | 249.8727 | 0.0007226471
127.8411 | 249.8656 | 0.0007199984
128.3376 | 249.8703 | 0.0007177234
128.8326 | 249.8727 | 0.0007149827
129.3304 | 249.8773 | 0.0007123772
129.8306 | 249.8797 | 0.0007098289
130.3311 | 249.875 | 0.0007073514
130.8317 | 249.8727 | 0.0007051679
131.3317 | 249.8703 | 0.0007026982
131.8325 | 249.8727 | 0.0007001427
132.3316 | 249.8703 | 0.000697753
132.8302 | 249.8656 | 0.0006954406
133.3287 | 249.8656 | 0.0006929803
133.8275 | 249.8633 | 0.0006907566
134.3285 | 249.8703 | 0.0006882432
134.8287 | 249.882 | 0.0006860903
135.3241 | 249.8727 | 0.000683704
135.8198 | 249.868 | 0.0006813578
136.32 | 249.8703 | 0.0006791423
136.8199 | 249.8656 | 0.0006769148
137.3195 | 249.8586 | 0.0006746419
137.8205 | 249.861 | 0.0006723
138.3202 | 249.868 | 0.0006702489
138.8183 | 249.8727 | 0.0006679427
139.318 | 249.8797 | 0.0006659024
139.8143 | 249.8773 | 0.000663682
140.3107 | 249.8727 | 0.0006614243
140.8137 | 249.8703 | 0.0006592625
141.3119 | 249.8727 | 0.0006572436
141.8064 | 249.8727 | 0.000655042
142.309 | 249.861 | 0.0006531096
142.8101 | 249.861 | 0.0006509129
143.308 | 249.8656 | 0.0006488477
143.8062 | 249.8633 | 0.0006467494
144.3046 | 249.8586 | 0.0006448032
144.806 | 249.8633 | 0.0006425666
145.3072 | 249.8703 | 0.0006405751
145.8057 | 249.868 | 0.0006387219
146.3012 | 249.8563 | 0.0006365694
146.7977 | 249.854 | 0.0006345208
147.2975 | 249.8586 | 0.0006324084
147.7951 | 249.8563 | 0.0006307699
148.2921 | 249.8563 | 0.0006287457
148.7925 | 249.8516 | 0.0006267711
149.2933 | 249.8516 | 0.0006248725
149.7935 | 249.8446 | 0.0006229669
150.2921 | 249.8423 | 0.0006211287
150.7915 | 249.8447 | 0.0006191962
151.2892 | 249.8423 | 0.0006172145
151.7862 | 249.84 | 0.0006153518
152.2867 | 249.8446 | 0.0006137221
152.7844 | 249.847 | 0.0006117111
153.2817 | 249.8376 | 0.0006099314
153.7794 | 249.8376 | 0.0006081139
154.2775 | 249.8376 | 0.0006063359
154.7778 | 249.84 | 0.0006044146
155.2804 | 249.847 | 0.0006025952
155.7803 | 249.8423 | 0.0006009166
156.2776 | 249.84 | 0.000599148
156.7762 | 249.8516 | 0.0005974195
157.2751 | 249.8516 | 0.0005956205
157.7735 | 249.8423 | 0.0005938667
158.2719 | 249.8423 | 0.0005921177
158.7694 | 249.8447 | 0.0005903231
159.264 | 249.8447 | 0.0005888095
159.7671 | 249.8447 | 0.0005870218
160.2726 | 249.8447 | 0.0005852215
160.7671 | 249.84 | 0.000583602
161.2619 | 249.84 | 0.0005819119
161.7626 | 249.8423 | 0.0005802489
162.2636 | 249.8493 | 0.0005787129
162.763 | 249.8633 | 0.0005771929
163.26 | 249.8703 | 0.0005754263
163.7595 | 249.8657 | 0.0005738241
164.2628 | 249.861 | 0.0005723668
164.7593 | 249.861 | 0.0005708119
165.254 | 249.8586 | 0.0005691814
165.7581 | 249.861 | 0.0005674544
166.2556 | 249.861 | 0.0005659471
166.7496 | 249.8657 | 0.000564274
167.2496 | 249.8797 | 0.0005628137
167.7499 | 249.8773 | 0.0005612888
168.2504 | 249.868 | 0.0005598291
168.7498 | 249.868 | 0.0005580969
169.2476 | 249.8633 | 0.0005566708
169.7465 | 249.8633 | 0.0005550781
170.2265 | 249.868 | 0.0005536096
170.613 | 249.8633 | 0.0005522682
170.8651 | 249.8563 | 0.0005509918
171.0136 | 249.8563 | 0.0005499934
171.0679 | 249.8563 | 0.000548998
171.013 | 249.8563 | 0.0005485383
170.8632 | 249.8563 | 0.0005481182
170.6601 | 249.861 | 0.000548095
170.4461 | 249.868 | 0.0005482676
170.2492 | 249.868 | 0.0005486329
170.0828 | 249.8656 | 0.0005489538
169.9492 | 249.8633 | 0.0005491919
169.8477 | 249.861 | 0.0005494547
169.7804 | 249.8633 | 0.000549909
169.7467 | 249.861 | 0.0005501612
169.7417 | 249.8516 | 0.0005501968
169.7578 | 249.847 | 0.0005503125
169.7853 | 249.847 | 0.0005501531
169.8161 | 249.8493 | 0.0005501674
169.8438 | 249.8563 | 0.0005503047
169.8648 | 249.8563 | 0.0005500267
50.15439 | 250.0268 | -0.000810012
50.16696 | 250.0174 | -0.0008102181
50.28662 | 250.0151 | -0.0008093876
50.57228 | 250.0174 | -0.0008032199
51.00111 | 250.0128 | -0.0007896792
51.50105 | 250.0104 | -0.0007692665
52.0069 | 250.0128 | -0.0007444378
52.51326 | 250.0081 | -0.0007171134
53.02081 | 250.0081 | -0.0006881618
53.52552 | 250.0151 | -0.000657717
54.0282 | 250.0221 | -0.0006260883
54.53168 | 250.0245 | -0.0005932667
55.0335 | 250.0151 | -0.0005594942
55.53484 | 250.0174 | -0.0005250591
56.03339 | 250.0245 | -0.0004898295
56.53362 | 250.0245 | -0.0004538618
57.03231 | 250.0198 | -0.0004169819
57.52897 | 250.0081 | -0.0003795888
58.02551 | 250.0151 | -0.0003416335
58.5229 | 250.0221 | -0.0003031126
59.02357 | 250.0174 | -0.0002639817
59.52351 | 250.0151 | -0.0002246819
60.02078 | 250.0174 | -0.0001850001
60.51775 | 250.0268 | -0.0001451286
61.01745 | 250.0245 | -0.0001050781
61.51721 | 250.0174 | -6.502216e-05
62.01523 | 250.0221 | -2.476351e-05
62.51322 | 250.0338 | 1.534547e-05
63.013 | 250.0291 | 5.526509e-05
63.51281 | 250.0221 | 9.518374e-05
64.01032 | 250.0268 | 0.0001346968
64.50503 | 250.0338 | 0.0001735881
65.00263 | 250.0361 | 0.0002122192
65.49997 | 250.0268 | 0.0002504843
65.99634 | 250.0291 | 0.000288131
66.49633 | 250.0361 | 0.000325411
66.99653 | 250.0361 | 0.0003619151
67.49606 | 250.0315 | 0.0003975694
67.99558 | 250.0268 | 0.0004325229
68.49345 | 250.0338 | 0.0004667357
68.98991 | 250.0408 | 0.0004999219
69.48774 | 250.0501 | 0.0005323796
69.98722 | 250.0572 | 0.0005635194
70.48716 | 250.0548 | 0.0005940499
70.98727 | 250.0455 | 0.0006233951
71.48372 | 250.0361 | 0.0006517217
71.97787 | 250.0338 | 0.000678782
72.47554 | 250.0385 | 0.0007048688
72.97996 | 250.0431 | 0.0007298156
73.47932 | 250.0385 | 0.0007538689
73.97399 | 250.0501 | 0.00077638
74.47186 | 250.0525 | 0.0007978388
74.96813 | 250.0455 | 0.0008182283
75.46695 | 250.0431 | 0.0008373977
75.965 | 250.0338 | 0.0008554815
76.46475 | 250.0315 | 0.000872424
76.96651 | 250.0361 | 0.0008882293
77.46374 | 250.0455 | 0.0009029044
77.95872 | 250.0478 | 0.000916411
78.45585 | 250.0385 | 0.0009289405
78.95559 | 250.0361 | 0.0009405423
79.45575 | 250.0338 | 0.0009511972
79.95577 | 250.0291 | 0.0009607282
80.45386 | 250.0291 | 0.0009690384
80.95267 | 250.0315 | 0.0009767316
81.45094 | 250.0268 | 0.0009837185
81.95074 | 250.0245 | 0.0009894884
82.45079 | 250.0221 | 0.0009946075
82.94593 | 250.0174 | 0.0009990263
83.443 | 250.0315 | 0.001002362
83.94545 | 250.0268 | 0.001005043
84.4431 | 250.0128 | 0.001007028
84.93736 | 250.0151 | 0.001008326
85.43642 | 250.0174 | 0.001008991
85.93552 | 250.0174 | 0.001008936
86.43614 | 250.0245 | 0.001008232
86.93744 | 250.0291 | 0.001006805
87.43553 | 250.0174 | 0.001005069
87.93176 | 250.0081 | 0.001002458
88.42994 | 250.0081 | 0.0009997931
88.92801 | 250.0128 | 0.0009962472
89.42783 | 250.0058 | 0.0009925154
89.92456 | 249.9988 | 0.0009883647
90.42209 | 250.0104 | 0.0009841398
90.92452 | 250.0104 | 0.000979709
91.42121 | 250.0081 | 0.0009750237
91.91904 | 250.0151 | 0.0009703852
92.41996 | 250.0174 | 0.0009658146
92.91808 | 250.0198 | 0.0009612503
93.41602 | 250.0174 | 0.000956572
93.91618 | 250.0081 | 0.0009521369
94.41656 | 250.0034 | 0.0009475751
94.91182 | 250.0058 | 0.0009429844
95.40749 | 250.0151 | 0.0009386151
95.90806 | 250.0221 | 0.0009343458
96.40558 | 250.0198 | 0.0009300135
96.90325 | 250.0174 | 0.0009257215
97.4059 | 250.0174 | 0.0009214677
97.90605 | 250.0221 | 0.0009174031
98.40607 | 250.0174 | 0.000913199
98.90266 | 250.0104 | 0.0009091514
99.39837 | 250.0151 | 0.0009051239
99.89828 | 250.0221 | 0.0009009303
100.3969 | 250.0291 | 0.0008970754
100.8975 | 250.0291 | 0.0008929964
101.3925 | 250.0291 | 0.0008891406
101.8879 | 250.0315 | 0.0008851234
102.3884 | 250.0268 | 0.0008813813
102.8881 | 250.0268 | 0.0008773441
103.3902 | 250.0361 | 0.000873715
103.890625 | 250.0315 | 0.0008698238
104.3885 | 250.0291 | 0.0008661825
104.887 | 250.0315 | 0.0008625822
105.3834 | 250.0268 | 0.0008588748
105.881 | 250.0221 | 0.000855107
106.3809 | 250.0268 | 0.0008515724
106.8819 | 250.0361 | 0.0008479919
107.3777 | 250.0548 | 0.000844586
107.8752 | 250.0758 | 0.0008410597
108.3776 | 250.0735 | 0.0008375884
108.8743 | 250.0712 | 0.0008343417
109.3721 | 250.0735 | 0.0008307079
109.8727 | 250.0735 | 0.000827282
110.371 | 250.0712 | 0.0008239337
110.8711 | 250.0688 | 0.0008206303
111.373 | 250.0641 | 0.0008171969
111.8697 | 250.0572 | 0.0008138812
112.3661 | 250.0665 | 0.0008106853
112.8684 | 250.0758 | 0.0008074652
113.3659 | 250.0665 | 0.0008042928
113.8589 | 250.0572 | 0.0008009885
114.3598 | 250.0595 | 0.000797913
114.8605 | 250.0665 | 0.0007946841
115.3589 | 250.0618 | 0.0007916354
115.8583 | 250.0548 | 0.0007885165
116.3561 | 250.0525 | 0.0007854946
116.8571 | 250.0525 | 0.0007823798
117.3567 | 250.0455 | 0.0007793478
117.8534 | 250.0478 | 0.0007763204
118.354 | 250.0525 | 0.0007734393
118.8535 | 250.0385 | 0.0007704855
119.352 | 250.0361 | 0.0007676607
119.8498 | 250.0361 | 0.0007646411
120.3452 | 250.0338 | 0.0007618808
120.8435 | 250.0408 | 0.0007589955
121.3434 | 250.0431 | 0.0007561695
121.8435 | 250.0361 | 0.0007532705
122.342 | 250.0385 | 0.0007504931
122.8421 | 250.0455 | 0.0007477225
123.3409 | 250.0385 | 0.0007449293
123.8392 | 250.0221 | 0.0007421271
124.3394 | 250.0151 | 0.0007395497
124.8357 | 250.0128 | 0.000736898
125.3334 | 250.0198 | 0.0007341686
125.8311 | 250.0291 | 0.0007314106
126.3337 | 250.0268 | 0.0007288849
126.834 | 250.0245 | 0.0007262155
127.3297 | 250.0245 | 0.0007236714
127.8304 | 250.0268 | 0.0007212295
128.3303 | 250.0245 | 0.0007186501
128.8305 | 250.0268 | 0.0007161969
129.33 | 250.0338 | 0.000713498
129.8306 | 250.0291 | 0.0007111694
130.3306 | 250.0268 | 0.0007084515
130.8274 | 250.0268 | 0.0007061435
131.3261 | 250.0198 | 0.0007037675
131.8237 | 250.0221 | 0.000701155
132.3216 | 250.0221 | 0.0006986422
132.8201 | 250.0151 | 0.0006964006
133.3177 | 250.0174 | 0.000694145
133.8178 | 250.0268 | 0.000691701
134.3185 | 250.0291 | 0.0006893489
134.8174 | 250.0268 | 0.0006870712
135.3158 | 250.0268 | 0.00068465
135.8163 | 250.0291 | 0.0006825027
136.3154 | 250.0315 | 0.0006801002
136.8159 | 250.0315 | 0.0006777707
137.3132 | 250.0315 | 0.0006755914
137.8091 | 250.0361 | 0.0006733015
138.3072 | 250.0408 | 0.0006711586
138.8081 | 250.0361 | 0.0006688393
139.3081 | 250.0385 | 0.0006667596
139.8051 | 250.0385 | 0.0006647536
140.3058 | 250.0338 | 0.0006624344
140.8049 | 250.0455 | 0.0006601491
141.305 | 250.0431 | 0.0006582193
141.805 | 250.0268 | 0.0006561068
142.3037 | 250.0198 | 0.0006540438
142.8027 | 250.0291 | 0.0006518779
143.301 | 250.0338 | 0.0006497344
143.8011 | 250.0268 | 0.0006477789
144.3036 | 250.0291 | 0.0006455083
144.7994 | 250.0315 | 0.000643694
145.2925 | 250.0291 | 0.0006416842
145.7953 | 250.0338 | 0.0006395611
146.296 | 250.0408 | 0.0006376695
146.7926 | 250.0338 | 0.0006355695
147.2904 | 250.0268 | 0.000633726
147.7903 | 250.0315 | 0.0006317215
148.29 | 250.0338 | 0.0006297323
148.7886 | 250.0361 | 0.0006278184
149.2892 | 250.0338 | 0.0006259218
149.7881 | 250.0291 | 0.0006239646
150.2809 | 250.0315 | 0.0006220579
150.7779 | 250.0291 | 0.0006201696
151.2779 | 250.0315 | 0.0006182969
151.7752 | 250.0291 | 0.0006165678
152.2746 | 250.0221 | 0.0006146154
152.774 | 250.0174 | 0.0006127544
153.2751 | 250.0221 | 0.0006108226
153.7743 | 250.0291 | 0.0006090742
154.2723 | 250.0198 | 0.0006071396
154.7726 | 250.0104 | 0.0006053442
155.2708 | 250.0174 | 0.000603635
155.7689 | 250.0221 | 0.0006017668
156.2696 | 250.0128 | 0.0005999201
156.7653 | 250.0058 | 0.0005980914
157.2601 | 250.0011 | 0.0005963575
157.76 | 249.9988 | 0.0005947863
158.2604 | 250.0011 | 0.0005929555
158.76 | 250.0058 | 0.0005914307
159.2627 | 249.9964 | 0.0005894239
159.7615 | 249.9894 | 0.0005879055
160.2589 | 250.0058 | 0.000586207
160.7574 | 250.0128 | 0.000584548
161.2561 | 250.0034 | 0.0005829212
161.754 | 249.9988 | 0.0005813715
162.251 | 250.0011 | 0.0005795721
162.7517 | 250.0034 | 0.0005779224
163.2516 | 250.0034 | 0.0005763417
163.7513 | 250.0034 | 0.0005748245
164.2488 | 250.0034 | 0.000573023
164.7469 | 250.0034 | 0.0005715606
165.2467 | 250.0011 | 0.0005697741
165.7467 | 250.0011 | 0.0005682425
166.2473 | 250.0011 | 0.0005667663
166.7461 | 249.9988 | 0.0005652891
167.2427 | 250.0011 | 0.0005635062
167.7407 | 250.0034 | 0.0005621179
168.239 | 250.0034 | 0.0005603825
168.7366 | 250.0058 | 0.0005590205
169.2361 | 250.0081 | 0.0005574916
169.7337 | 250.0034 | 0.0005557656
170.2125 | 250.0081 | 0.0005543208
170.6032 | 250.0104 | 0.0005526398
170.8607 | 249.9988 | 0.0005515652
171.0131 | 250.0058 | 0.0005505283
171.0696 | 250.0174 | 0.0005495607
171.0173 | 250.0151 | 0.0005491906
170.8692 | 250.0058 | 0.0005488452
170.6664 | 250.0104 | 0.0005488173
170.4525 | 250.0221 | 0.0005490807
170.255 | 250.0151 | 0.0005491429
170.0872 | 250.0081 | 0.0005495792
169.953 | 250.0128 | 0.0005498736
169.8509 | 250.0245 | 0.0005502007
169.7825 | 250.0221 | 0.0005502576
169.7472 | 250.0174 | 0.0005506536
169.7416 | 250.0198 | 0.0005506406
169.7584 | 250.0128 | 0.0005507837
169.7875 | 250.0081 | 0.000550758
169.8184 | 250.0128 | 0.000550545
169.845 | 250.0151 | 0.0005507756
169.8657 | 250.0128 | 0.0005505146

## 500
Temperature (K) | Magnetic Field (Oe) | Moment (emu)
50.15712 | 499.8496 | -0.0004213844
50.17298 | 499.8356 | -0.0004173118
50.29439 | 499.8426 | -0.0004140469
50.57868 | 499.8519 | -0.0004038474
51.00703 | 499.8519 | -0.0003811628
51.50861 | 499.8426 | -0.000337106
52.0146 | 499.8426 | -0.0002735448
52.52116 | 499.8472 | -0.0001994087
53.0283 | 499.8426 | -0.000120872
53.53567 | 499.8472 | -4.086439e-05
54.04086 | 499.8449 | 3.884793e-05
54.54193 | 499.8379 | 0.0001176689
55.04161 | 499.8379 | 0.0001948401
55.53989 | 499.8426 | 0.0002706228
56.03796 | 499.8449 | 0.0003443697
56.53794 | 499.8356 | 0.000416735
57.03512 | 499.8285 | 0.0004875811
57.53032 | 499.8309 | 0.000556486
58.02964 | 499.8332 | 0.0006240797
58.53135 | 499.8262 | 0.0006900277
59.02947 | 499.8309 | 0.0007541054
59.52603 | 499.8449 | 0.0008165035
60.02603 | 499.8426 | 0.000877465
60.52566 | 499.8332 | 0.0009363719
61.02062 | 499.8589 | 0.0009938042
61.51764 | 499.8869 | 0.001049727
62.01771 | 499.8869 | 0.001103619
62.51736 | 499.8869 | 0.00115635
63.01422 | 499.8893 | 0.001207266
63.51099 | 499.8893 | 0.001256454
64.01085 | 499.8823 | 0.00130433
64.51038 | 499.8823 | 0.001350502
65.0097 | 499.894 | 0.001395111
65.50865 | 499.8986 | 0.001438169
66.00698 | 499.8869 | 0.001479646
66.50452 | 499.8799 | 0.001519463
67.00208 | 499.8799 | 0.001558031
67.49849 | 499.8776 | 0.00159498
67.99546 | 499.8846 | 0.00163035
68.4924 | 499.8846 | 0.001664134
68.99174 | 499.8893 | 0.001696555
69.49153 | 499.901 | 0.001727436
69.98882 | 499.894 | 0.001756702
70.48864 | 499.8893 | 0.001784906
70.98777 | 499.8939 | 0.001811124
71.48717 | 499.8986 | 0.001836319
71.98548 | 499.8986 | 0.001859673
72.48328 | 499.901 | 0.001881847
72.98273 | 499.9033 | 0.001902556
73.48112 | 499.901 | 0.00192202
73.98186 | 499.9056 | 0.001940047
74.47583 | 499.9056 | 0.0019565
74.96997 | 499.901 | 0.001971618
75.47198 | 499.9033 | 0.001985713
75.96971 | 499.9033 | 0.00199852
76.46676 | 499.9056 | 0.002010091
76.96716 | 499.9056 | 0.002020284
77.46544 | 499.9056 | 0.002029412
77.9631 | 499.9033 | 0.00203755
78.4611 | 499.9056 | 0.002044478
78.95907 | 499.9126 | 0.002050252
79.46124 | 499.908 | 0.002055043
79.95803 | 499.9056 | 0.002058978
80.45385 | 499.8986 | 0.002061752
80.95406 | 499.9009 | 0.002063632
81.45628 | 499.9103 | 0.002064841
81.9531 | 499.908 | 0.002065171
82.44771 | 499.9126 | 0.002064495
82.94843 | 499.915 | 0.002063318
83.44875 | 499.915 | 0.002061097
83.94584 | 499.9173 | 0.002058251
84.44401 | 499.915 | 0.002054873
84.94452 | 499.9103 | 0.002050691
85.44529 | 499.9126 | 0.002045777
85.94297 | 499.9196 | 0.00204059
86.43707 | 499.9126 | 0.002034529
86.93512 | 499.901 | 0.002027882
87.43202 | 499.8986 | 0.002021054
87.92887 | 499.8963 | 0.002013559
88.42952 | 499.8939 | 0.002005469
88.92909 | 499.8939 | 0.001997083
89.4262 | 499.8939 | 0.001988191
89.92479 | 499.8939 | 0.001979082
90.424 | 499.8893 | 0.001970183
90.92546 | 499.8846 | 0.001960787
91.42458 | 499.8893 | 0.001951425
91.91816 | 499.8963 | 0.001942114
92.41586 | 499.8986 | 0.001932591
92.91613 | 499.8986 | 0.001923247
93.41629 | 499.8869 | 0.001914133
93.91396 | 499.8776 | 0.001905037
94.41631 | 499.8846 | 0.001895927
94.91632 | 499.8869 | 0.001886906
95.41201 | 499.8799 | 0.001877972
95.91195 | 499.8799 | 0.001869299
96.41097 | 499.8916 | 0.001860897
96.90932 | 499.894 | 0.001852152
97.40817 | 499.8846 | 0.001843503
97.90616 | 499.8729 | 0.001834966
98.40174 | 499.8753 | 0.001826678
98.90186 | 499.8823 | 0.00181842
99.39949 | 499.8799 | 0.00181004
99.89459 | 499.8823 | 0.001801899
100.3947 | 499.8846 | 0.001793941
100.8951 | 499.8846 | 0.001785867
101.3988 | 499.8869 | 0.001778168
101.8959 | 499.8869 | 0.001770144
102.3888 | 499.8823 | 0.001762343
102.8891 | 499.8823 | 0.00175469
103.3905 | 499.8869 | 0.001747187
103.8893 | 499.8963 | 0.001739496
104.3879 | 499.8963 | 0.001731991
104.8883 | 499.8893 | 0.001724847
105.3836 | 499.894 | 0.001717238
105.8818 | 499.894 | 0.001710008
106.3843 | 499.8869 | 0.001702425
106.8812 | 499.894 | 0.001695517
107.3792 | 499.8963 | 0.001688401
107.8788 | 499.8916 | 0.00168145
108.3775 | 499.8939 | 0.001674351
108.8768 | 499.8893 | 0.001667403
109.3767 | 499.8823 | 0.001660422
109.8757 | 499.8893 | 0.001653808
110.3743 | 499.901 | 0.001647
110.8718 | 499.901 | 0.001640317
111.3697 | 499.8963 | 0.00163354
111.8674 | 499.8939 | 0.001626801
112.3644 | 499.8916 | 0.001620442
112.865 | 499.8963 | 0.001613917
113.3656 | 499.901 | 0.001607513
113.8654 | 499.908 | 0.001601197
114.3636 | 499.9126 | 0.00159484
114.8622 | 499.9033 | 0.001588425
115.3612 | 499.8986 | 0.001582254
115.8599 | 499.9033 | 0.00157613
116.36 | 499.9033 | 0.001570075
116.863 | 499.901 | 0.001563921
117.3601 | 499.901 | 0.001557735
117.8549 | 499.901 | 0.001551686
118.3557 | 499.901 | 0.001545705
118.8531 | 499.901 | 0.001540111
119.3504 | 499.894 | 0.001534163
119.8504 | 499.901 | 0.001528351
120.3489 | 499.915 | 0.001522454
120.8494 | 499.9056 | 0.001516661
121.3501 | 499.8986 | 0.001511175
121.8494 | 499.8986 | 0.001505493
122.346 | 499.901 | 0.00149994
122.8444 | 499.8963 | 0.001494416
123.3442 | 499.8893 | 0.001488835
123.8423 | 499.8893 | 0.001483546
124.3403 | 499.8869 | 0.001477976
124.8379 | 499.8823 | 0.001472651
125.3385 | 499.8869 | 0.001467174
125.8389 | 499.8893 | 0.001461732
126.3376 | 499.8799 | 0.001456374
126.8361 | 499.8776 | 0.001451256
127.3362 | 499.8753 | 0.001446202
127.8351 | 499.8753 | 0.001441041
128.3337 | 499.8659 | 0.001435769
128.8343 | 499.8519 | 0.001430838
129.3321 | 499.8402 | 0.001425563
129.8297 | 499.8426 | 0.001420696
130.3281 | 499.8426 | 0.001415631
130.826 | 499.8426 | 0.001410862
131.3285 | 499.8472 | 0.001405826
131.8285 | 499.8402 | 0.001401079
132.3267 | 499.8309 | 0.00139624
132.828 | 499.8309 | 0.001391503
133.3287 | 499.8449 | 0.001386796
133.8271 | 499.8519 | 0.001381877
134.3257 | 499.8472 | 0.001377409
134.824 | 499.8356 | 0.001372616
135.3226 | 499.8309 | 0.001368064
135.818 | 499.8402 | 0.001363417
136.3165 | 499.8426 | 0.001359006
136.8205 | 499.8379 | 0.001354332
137.3178 | 499.8402 | 0.001349764
137.8146 | 499.8449 | 0.001345342
138.315 | 499.8449 | 0.001340976
138.8142 | 499.8402 | 0.001336673
139.3127 | 499.8379 | 0.00133224
139.8127 | 499.8402 | 0.001327768
140.3151 | 499.8449 | 0.001323631
140.8141 | 499.8402 | 0.001319241
141.3085 | 499.8356 | 0.001315192
141.8062 | 499.8379 | 0.001310817
142.3067 | 499.8496 | 0.001306527
142.8078 | 499.8589 | 0.001302411
143.3054 | 499.8589 | 0.001298312
143.8031 | 499.8589 | 0.001294299
144.3038 | 499.8566 | 0.001290069
144.804 | 499.8566 | 0.001286018
145.303 | 499.8519 | 0.001281845
145.8002 | 499.8472 | 0.001277806
146.2989 | 499.8519 | 0.001273783
146.7999 | 499.8542 | 0.001269903
147.2964 | 499.8542 | 0.001265897
147.7928 | 499.8566 | 0.001262078
148.2908 | 499.8542 | 0.001258148
148.7873 | 499.8542 | 0.001254177
149.2896 | 499.8613 | 0.001250421
149.7901 | 499.8636 | 0.001246545
150.2875 | 499.8613 | 0.001242946
150.7853 | 499.8566 | 0.001238824
151.2844 | 499.8613 | 0.001235301
151.7823 | 499.8683 | 0.001231517
152.2799 | 499.8613 | 0.001227732
152.781 | 499.8589 | 0.001223902
153.2826 | 499.8706 | 0.001220325
153.7829 | 499.8706 | 0.001216603
154.2762 | 499.8613 | 0.001212774
154.7731 | 499.8566 | 0.001209223
155.2733 | 499.8613 | 0.001205819
155.7707 | 499.8613 | 0.001202603
156.2708 | 499.8613 | 0.001199304
156.7719 | 499.8659 | 0.00119538
157.2705 | 499.8613 | 0.00119189
157.7699 | 499.8613 | 0.001188406
158.2683 | 499.8613 | 0.001184814
158.7671 | 499.8566 | 0.001181455
159.2649 | 499.8496 | 0.001178049
159.7634 | 499.8519 | 0.00117455
160.2635 | 499.8566 | 0.001171267
160.7584 | 499.8496 | 0.001167897
161.2561 | 499.8449 | 0.00116471
161.7568 | 499.8472 | 0.001161335
162.2575 | 499.8496 | 0.001157971
162.7566 | 499.8519 | 0.001154764
163.257 | 499.8519 | 0.001151709
163.7586 | 499.8496 | 0.001148326
164.2551 | 499.9056 | 0.001145224
164.7522 | 499.9617 | 0.001142189
165.2525 | 499.971 | 0.001139058
165.7497 | 499.978 | 0.001135536
166.2475 | 499.9757 | 0.001132423
166.7456 | 499.9733 | 0.001129805
167.2438 | 499.9687 | 0.001126545
167.7438 | 499.9687 | 0.001123235
168.2431 | 499.9687 | 0.001120124
168.7415 | 499.971 | 0.001116936
169.242 | 499.9687 | 0.001114239
169.7436 | 499.9663 | 0.001111137
170.221 | 499.964 | 0.001107989
170.6064 | 499.9617 | 0.001104999
170.8595 | 499.9663 | 0.001103215
171.007 | 499.9663 | 0.001101068
171.0594 | 499.964 | 0.001099399
171.0029 | 499.957 | 0.001098262
170.8503 | 499.964 | 0.001097407
170.6442 | 499.9733 | 0.001097277
170.4283 | 499.9733 | 0.001097768
170.2305 | 499.9663 | 0.001098091
170.0627 | 499.9617 | 0.001098484
169.9289 | 499.9663 | 0.001099332
169.8284 | 499.9687 | 0.001099766
169.7618 | 499.9757 | 0.001100296
169.7293 | 499.9803 | 0.00110068
169.7256 | 499.978 | 0.001101167
169.7434 | 499.9827 | 0.001101256
169.7726 | 499.9897 | 0.001100943
169.804 | 499.992 | 0.001100865
169.8316 | 499.992 | 0.001100966
169.8521 | 499.985 | 0.001100909
50.15284 | 500.0738 | 0.0005564365
50.16505 | 500.0854 | 0.0005560299
50.2834 | 500.0831 | 0.000556821
50.56729 | 500.0925 | 0.0005619642
50.99913 | 500.1018 | 0.0005735424
51.50101 | 500.1018 | 0.0005916641
52.0025 | 500.1111 | 0.0006138786
52.50838 | 500.1088 | 0.0006387913
53.01541 | 500.1111 | 0.0006652625
53.52231 | 500.1228 | 0.0006935204
54.02743 | 500.1111 | 0.0007231854
54.52888 | 500.0994 | 0.0007536407
55.02883 | 500.0971 | 0.000785084
55.52981 | 500.1018 | 0.0008174346
56.03075 | 500.1134 | 0.0008504089
56.52774 | 500.1134 | 0.0008841025
57.02639 | 500.1064 | 0.0009185357
57.52369 | 500.1018 | 0.0009533786
58.02065 | 500.0971 | 0.0009888118
58.52348 | 500.0971 | 0.001024583
59.02384 | 500.1064 | 0.001060598
59.52027 | 500.1088 | 0.001096943
60.01721 | 500.1111 | 0.001133466
60.51796 | 500.1088 | 0.001169966
61.01764 | 500.1064 | 0.001206353
61.51267 | 500.1158 | 0.00124263
62.01085 | 500.1251 | 0.001279018
62.51044 | 500.1298 | 0.001315045
63.01193 | 500.1251 | 0.001350686
63.50712 | 500.1158 | 0.001386187
64.00035 | 500.1181 | 0.001421092
64.49981 | 500.1228 | 0.001455397
65.00204 | 500.1064 | 0.001489283
65.50189 | 500.0971 | 0.001522669
65.99623 | 500.1064 | 0.001555353
66.49288 | 500.1088 | 0.001587116
66.99255 | 500.1018 | 0.001618117
67.49247 | 500.1018 | 0.001648367
67.9905 | 500.1111 | 0.00167754
68.4887 | 500.1088 | 0.001706241
68.98813 | 500.1111 | 0.001733794
69.48763 | 500.1111 | 0.001760544
69.98678 | 500.1088 | 0.001785942
70.48243 | 500.1088 | 0.001810328
70.97814 | 500.0971 | 0.001833816
71.47727 | 500.0994 | 0.001856057
71.97717 | 500.0994 | 0.001877217
72.47411 | 500.0901 | 0.001897204
72.97084 | 500.0878 | 0.001915888
73.47067 | 500.0994 | 0.001933634
73.96425 | 500.1064 | 0.001950206
74.46037 | 500.1018 | 0.001965773
74.96261 | 500.0948 | 0.001979869
75.46553 | 500.0971 | 0.00199293
75.96547 | 500.1064 | 0.002004739
76.45929 | 500.1064 | 0.002015624
76.95893 | 500.1064 | 0.002025291
77.45909 | 500.1111 | 0.002034014
77.95387 | 500.1111 | 0.002041582
78.45352 | 500.1018 | 0.002048024
78.95336 | 500.1041 | 0.002053437
79.45069 | 500.1018 | 0.00205803
79.94898 | 500.0948 | 0.002061459
80.44687 | 500.1018 | 0.002064188
80.94833 | 500.1018 | 0.002065917
81.44671 | 500.0994 | 0.002066918
81.94316 | 500.1018 | 0.002067078
82.44317 | 500.1018 | 0.002066348
82.94051 | 500.0994 | 0.002064931
83.43486 | 500.0971 | 0.002063004
83.93434 | 500.0971 | 0.002059853
84.43446 | 500.0994 | 0.002056305
84.93261 | 500.1018 | 0.002052239
85.43265 | 500.0971 | 0.00204749
85.93226 | 500.1041 | 0.002042124
86.43195 | 500.1088 | 0.002036052
86.92995 | 500.0994 | 0.002029552
87.42707 | 500.0971 | 0.002022377
87.92505 | 500.0948 | 0.00201503
88.42773 | 500.1064 | 0.002007184
88.9246 | 500.1158 | 0.001998664
89.4186 | 500.1088 | 0.001989833
89.91687 | 500.1088 | 0.001980663
90.41399 | 500.1111 | 0.001971676
90.91334 | 500.1018 | 0.001962368
91.41413 | 500.1018 | 0.00195296
91.91492 | 500.1088 | 0.001943553
92.41348 | 500.1041 | 0.001934148
92.91286 | 500.1088 | 0.001924754
93.41208 | 500.1158 | 0.001915667
93.9124 | 500.1064 | 0.001906575
94.41025 | 500.0994 | 0.001897496
94.90388 | 500.0948 | 0.001888625
95.4018 | 500.0901 | 0.001879624
95.89941 | 500.1018 | 0.001870617
96.39884 | 500.0994 | 0.001862024
96.89851 | 500.0901 | 0.001853514
97.39586 | 500.0948 | 0.001844953
97.89592 | 500.0901 | 0.001836551
98.39543 | 500.0854 | 0.001827934
98.89495 | 500.0901 | 0.001819647
99.39213 | 500.0971 | 0.001811493
99.89116 | 500.0948 | 0.001803436
100.3909 | 500.0807 | 0.001795299
100.8887 | 500.0784 | 0.001787212
101.3911 | 500.0808 | 0.001779159
101.8864 | 500.0808 | 0.001771399
102.382 | 500.0808 | 0.00176367
102.8821 | 500.0785 | 0.001756052
103.3796 | 500.0831 | 0.001748384
103.8798 | 500.0831 | 0.001740804
104.3803 | 500.0714 | 0.001733101
104.8809 | 500.0667 | 0.001725684
105.379 | 500.0667 | 0.001718355
105.8755 | 500.0644 | 0.001711053
106.3738 | 500.0714 | 0.001703659
106.8755 | 500.0808 | 0.001696626
107.3768 | 500.0808 | 0.001689358
107.87 | 500.0761 | 0.001682258
108.3646 | 500.0714 | 0.001675598
108.8648 | 500.0667 | 0.001668501
109.364 | 500.0667 | 0.001661546
109.8647 | 500.0738 | 0.001654501
110.3642 | 500.0668 | 0.001647843
110.8628 | 500.0574 | 0.001641064
111.3645 | 500.0644 | 0.001634556
111.8647 | 500.0621 | 0.001627995
112.3614 | 500.0597 | 0.001621393
112.8613 | 500.0574 | 0.001614678
113.3613 | 500.0574 | 0.001608298
113.857 | 500.0644 | 0.00160186
114.3524 | 500.0691 | 0.001595725
114.8498 | 500.0667 | 0.001589273
115.3499 | 500.0621 | 0.001583026
115.8503 | 500.0621 | 0.001576891
116.3503 | 500.0597 | 0.001570817
116.8483 | 500.0574 | 0.001564731
117.3487 | 500.0551 | 0.001558553
117.8499 | 500.0551 | 0.001552578
118.3482 | 500.0621 | 0.001546497
118.846 | 500.0738 | 0.001540866
119.3446 | 500.0738 | 0.001534973
119.8425 | 500.0667 | 0.00152912
120.34 | 500.0644 | 0.001523357
120.8402 | 500.0714 | 0.001517557
121.3376 | 500.0831 | 0.00151194
121.8359 | 500.0807 | 0.001506163
122.3371 | 500.0737 | 0.001500791
122.8371 | 500.0714 | 0.001495167
123.3353 | 500.0714 | 0.001489487
123.8317 | 500.0737 | 0.001484074
124.3305 | 500.0737 | 0.00147877
124.832 | 500.0807 | 0.001473429
125.3323 | 500.0761 | 0.001467891
125.8319 | 500.0738 | 0.001462695
126.3273 | 500.0808 | 0.001457374
126.825 | 500.0808 | 0.001452065
127.3254 | 500.0761 | 0.001446891
127.8236 | 500.0667 | 0.001441826
128.3242 | 500.0644 | 0.001436681
128.8244 | 500.0621 | 0.001431581
129.3226 | 500.0574 | 0.001426477
129.8199 | 500.0574 | 0.001421716
130.3207 | 500.0644 | 0.001416648
130.8209 | 500.0621 | 0.001411766
131.3211 | 500.0574 | 0.001406775
131.8192 | 500.0621 | 0.001401696
132.3155 | 500.0667 | 0.001397072
132.8209 | 500.0644 | 0.001392146
133.319 | 500.0551 | 0.001387637
133.8122 | 500.0457 | 0.001382844
134.3126 | 500.0387 | 0.001378158
134.8127 | 500.0387 | 0.001373341
135.3132 | 500.0457 | 0.001368739
135.8123 | 500.0527 | 0.001363984
136.3093 | 500.0597 | 0.001359544
136.8082 | 500.0574 | 0.001355066
137.309 | 500.0527 | 0.001350464
137.8069 | 500.0457 | 0.001345889
138.3047 | 500.0434 | 0.001341425
138.802 | 500.0527 | 0.001337057
139.3019 | 500.0504 | 0.001332745
139.8021 | 500.0434 | 0.001328293
140.3002 | 500.0434 | 0.001323813
140.8014 | 500.0434 | 0.001319453
141.3003 | 500.0411 | 0.001315222
141.7969 | 500.0364 | 0.001310992
142.2962 | 500.0341 | 0.001306857
142.7969 | 500.0317 | 0.001302737
143.2967 | 500.0247 | 0.001298334
143.7944 | 500.0317 | 0.001294126
144.2947 | 500.0387 | 0.001290135
144.7954 | 500.0317 | 0.00128597
145.296 | 500.0317 | 0.001282041
145.7967 | 500.0411 | 0.001277978
146.2914 | 500.0434 | 0.001273822
146.7885 | 500.0387 | 0.00126989
147.2883 | 500.0387 | 0.001266107
147.7862 | 500.0411 | 0.001262008
148.2823 | 500.0364 | 0.001258293
148.7839 | 500.0341 | 0.001254232
149.2842 | 500.0364 | 0.001250624
149.7784 | 500.0387 | 0.001247013
150.2759 | 500.0387 | 0.001243335
150.7761 | 500.0434 | 0.001239565
151.274 | 500.0527 | 0.001235926
151.7703 | 500.0457 | 0.00123215
152.2698 | 500.0364 | 0.001228181
152.7708 | 500.0364 | 0.001224467
153.2736 | 500.0411 | 0.001220823
153.7716 | 500.0434 | 0.001217151
154.2673 | 500.0434 | 0.00121346
154.7668 | 500.0434 | 0.001209778
155.2623 | 500.0387 | 0.001206344
155.7614 | 500.0411 | 0.001202729
156.2649 | 500.0457 | 0.001199145
156.7628 | 500.0551 | 0.001195843
157.2573 | 500.0597 | 0.001192138
157.7553 | 500.0527 | 0.001188989
158.2553 | 500.0411 | 0.001185454
158.7546 | 500.0434 | 0.001181992
159.2547 | 500.0551 | 0.001178663
159.7533 | 500.0504 | 0.001175613
160.252 | 500.0504 | 0.001172142
160.7537 | 500.0527 | 0.001168543
161.2524 | 500.0574 | 0.001165241
161.7496 | 500.0621 | 0.00116208
162.2518 | 500.0597 | 0.001158807
162.7499 | 500.0527 | 0.001155528
163.2463 | 500.0481 | 0.001152255
163.747 | 500.0457 | 0.001148986
164.2442 | 500.0527 | 0.001145698
164.7416 | 500.0597 | 0.001142432
165.2472 | 500.0551 | 0.001139598
165.7459 | 500.0621 | 0.001136485
166.2406 | 500.0807 | 0.00113318
166.7388 | 500.0737 | 0.001129996
167.2357 | 500.0597 | 0.00112708
167.7338 | 500.0667 | 0.001124154
168.2318 | 500.0667 | 0.001120563
168.7315 | 500.0644 | 0.001117535
169.2309 | 500.0597 | 0.001114376
169.7286 | 500.0504 | 0.001111449
170.2098 | 500.0527 | 0.001108765
170.6026 | 500.0644 | 0.001105917
170.8589 | 500.0621 | 0.001102924
171.0089 | 500.0574 | 0.001100725
171.0632 | 500.0621 | 0.001099103
171.0077 | 500.0621 | 0.001098248
170.8548 | 500.0574 | 0.001097472
170.6475 | 500.0551 | 0.001097463
170.4294 | 500.0504 | 0.001097669
170.2293 | 500.0527 | 0.001098368
170.0607 | 500.0644 | 0.001098854
169.9267 | 500.0574 | 0.001099421
169.8266 | 500.0504 | 0.001099962
169.7609 | 500.0551 | 0.001100812
169.7283 | 500.0551 | 0.001101374
169.7253 | 500.0574 | 0.00110148
169.7442 | 500.0551 | 0.001101439
169.7739 | 500.0481 | 0.001101349
169.8053 | 500.0481 | 0.001101585
169.8332 | 500.0434 | 0.001101322
169.8546 | 500.0364 | 0.001101246